## Sheet1
Student | ID | Polymer | How much BADGE-MA/Styrene did you weigh? (in gram) | How much Styrene did you add? (in gram) | How much Cumene hydroperoxide did you add? (in mg) | How much resin did you add to the kinetic run vial? (in g) | How much Catalyst did you add? (in uL) | How much time elapsed between addition of Catalyst and starting the kinetic run? (in seconds) | Do you have any comments?
Calin-Mihai_Sagarceanu | 5473004 | B | 11.405 | 1.001 | 155.1 | 2.777 | 26.5 | 205
- | - | A | 7.3547 | 0.325 | 96.4 | 13819 | 13 | 162 | The actual temperature of the 120 degree sand bath was much higher (around 170 degrees) due to some error. Because of this, the 120 degree thermal raman shows near full conversion
- | - | C | 6.987 | 0.917 | 79.104 | 1.117 | 10.5 | 256 s | -
- | - | D | 7.085 | 0.308 | 184.83 | 1.1253 | 12.5 | 226 | -
- | - | E | 6.9821 | 0.6011 | 189 | 1.7084 | 16 | 210 | -
- | - | F | 7.2855 | 0.9522 | 209 | 16989 | 18 | 247 | No
- | - | G | 7.0215 | 0.3168 | 275 | 18505 | 19 | 254 | -
- | - | H | 7.0565 | 0.607 | 287.47 | 2.2192 | 23.5 | 176 | -
- | - | I | 7.3712 | 0.972 | 312.87 | 2.369 | 22.5 | 297 | -